## Worksheet
Surface | Texturée
(nm) | Absorption(%)
250 | 89.79288673
251 | 89.72455502
252 | 89.70825577
253 | 89.70058441
254 | 89.57382584
255 | 89.58168411
256 | 89.59460926
257 | 89.39713287
258 | 89.45254135
259 | 89.34540462
260 | 89.18946457
261 | 89.18848801
262 | 89.11183357
263 | 89.14957905
264 | 89.04144478
265 | 88.91902447
266 | 89.03201294
267 | 88.644207
268 | 88.84486961
269 | 88.6291399
270 | 88.63016319
271 | 88.50274944
272 | 88.38134861
273 | 88.4643755
274 | 88.45244217
275 | 88.40697956
276 | 88.29325676
277 | 88.10960388
278 | 88.18597889
279 | 88.17938995
280 | 88.27712154
281 | 88.0377388
282 | 88.17227364
283 | 87.93737411
284 | 88.08810043
285 | 88.0715065
286 | 88.00971603
287 | 87.8671627
288 | 88.04723358
289 | 88.17637825
290 | 87.90484524
291 | 87.99927616
292 | 88.01240444
293 | 88.0173912
294 | 88.00338745
295 | 88.02336979
296 | 87.83440971
297 | 88.17414284
298 | 88.14821529
299 | 87.91743374
300 | 88.0542841
301 | 88.15747833
302 | 87.88483429
303 | 87.94685173
304 | 87.92519093
305 | 87.83535767
306 | 87.93064117
307 | 87.85240746
308 | 87.94527531
309 | 87.86291027
310 | 87.97338486
311 | 87.9313364
312 | 87.93622971
313 | 87.78577518
314 | 87.85107994
315 | 87.8401022
316 | 87.71333408
317 | 87.84633064
318 | 87.57980728
319 | 87.91010857
320 | 87.89231682
321 | 87.65492153
322 | 87.9104805
323 | 87.85219193
324 | 87.91749287
325 | 87.89113903
326 | 87.76891422
327 | 87.76891422
328 | 87.78295231
329 | 87.8826189
330 | 87.85956669
331 | 87.56500435
332 | 87.57520294
333 | 87.71888924
334 | 87.32743263
335 | 87.59680653
336 | 87.46762085
337 | 87.72049141
338 | 87.46254635
339 | 87.53005695
340 | 87.5358057
341 | 87.35658073
342 | 87.88158989
343 | 87.40466881
344 | 87.16841507
345 | 87.55567455
346 | 87.83358955
347 | 87.6425333
348 | 87.55077839
349 | 87.28504467
350 | 87.51705551
351 | 87.46848392
352 | 87.49907494
353 | 87.58368397
354 | 87.47234344
355 | 87.54625797
356 | 87.53135681
357 | 87.46901417
358 | 87.47237492
359 | 87.38048077
360 | 87.5005703
361 | 87.46822929
362 | 87.54005432
363 | 87.34928322
364 | 87.44955349
365 | 87.57130337
366 | 87.44723988
367 | 87.3947649
368 | 87.42676544
369 | 87.35371494
370 | 87.43474674
371 | 87.54387379
372 | 87.49994755
373 | 87.42001343
374 | 87.50911236
375 | 87.45492554
376 | 87.53969097
377 | 87.57692623
378 | 87.40565014
379 | 87.53195572
380 | 87.58350945
381 | 87.49274635
382 | 87.52810764
383 | 87.55115318
384 | 87.47101879
385 | 87.53791046
386 | 87.63535881
387 | 87.54681492
388 | 87.59406185
389 | 87.52483273
390 | 87.62602997
391 | 87.61433029
392 | 87.59812927
393 | 87.69528484
394 | 87.62607765
395 | 87.63479233
396 | 87.63511658
397 | 87.73979473
398 | 87.64021397
399 | 87.68286514
400 | 87.69407368
401 | 87.74766445
402 | 87.6950407
403 | 87.77864456
404 | 87.77582169
405 | 87.68827343
406 | 87.72637081
407 | 87.77463531
408 | 87.81329823
409 | 87.76674271
410 | 87.77649879
411 | 87.72751713
412 | 87.823246
413 | 87.81571579
414 | 87.81278515
415 | 87.82036304
416 | 87.78588963
417 | 87.81437683
418 | 87.85712433
419 | 87.82491112
420 | 87.87475395
421 | 87.86809063
422 | 87.89729404
423 | 87.84203053
424 | 87.88052368
425 | 87.90708447
426 | 87.93143082
427 | 87.93272591
428 | 87.89982605
429 | 87.90260124
430 | 87.936553
431 | 87.91897106
432 | 87.96306229
433 | 87.92443752
434 | 87.97486591
435 | 87.91892338
436 | 87.92292976
437 | 87.97282028
438 | 87.94850349
439 | 87.94444084
440 | 87.94400501
441 | 87.94792461
442 | 87.92008781
443 | 87.95257568
444 | 87.99418354
445 | 87.97937489
446 | 87.9373703
447 | 87.95323181
448 | 87.95535755
449 | 87.9716444
450 | 88.03540421
451 | 88.03787041
452 | 88.00035
453 | 88.02721024
454 | 88.0182085
455 | 87.99184799
456 | 88.01539326
457 | 88.05315304
458 | 88.01763821
459 | 88.00618839
460 | 88.03216553
461 | 88.00060558
462 | 88.00520802
463 | 88.00411415
464 | 88.01798725
465 | 88.00993919
466 | 88.04685688
467 | 88.05821037
468 | 88.00274086
469 | 88.05985451
470 | 88.02340126
471 | 87.96836853
472 | 88.01923561
473 | 88.02648067
474 | 88.04868793
475 | 88.01467323
476 | 87.98730183
477 | 88.04183197
478 | 88.0428648
479 | 88.02004337
480 | 88.02154255
481 | 88.03537941
482 | 88.05495644
483 | 88.01525879
484 | 88.06865597
485 | 88.02925777
486 | 88.06390858
487 | 88.00874615
488 | 88.08967495
489 | 88.03628159
490 | 87.98120785
491 | 88.07752323
492 | 88.06804752
493 | 88.03464508
494 | 88.03211784
495 | 88.03508377
496 | 88.05838299
497 | 88.02654362
498 | 88.06312561
499 | 88.00947475
500 | 88.01542568
501 | 88.03869247
502 | 88.01692009
503 | 88.03856754
504 | 88.03776836
505 | 88.04878712
506 | 88.05459023
507 | 88.02517319
508 | 88.03254986
509 | 88.01995277
510 | 88.05619335
511 | 88.0268383
512 | 88.0115633
513 | 87.99741745
514 | 88.01446152
515 | 88.04624939
516 | 88.02181816
517 | 88.0535202
518 | 88.02190876
519 | 88.05047226
520 | 88.04428101
521 | 87.98384762
522 | 87.99662876
523 | 88.05968857
524 | 88.03693199
525 | 88.04263115
526 | 88.01249409
527 | 88.06308556
528 | 87.99802685
529 | 88.01854515
530 | 88.00167179
531 | 87.98299503
532 | 88.00249672
533 | 87.98534679
534 | 87.99236012
535 | 87.99641991
536 | 87.99498653
537 | 87.98778534
538 | 88.02779388
539 | 88.05756187
540 | 88.01892281
541 | 88.01317215
542 | 88.0021019
543 | 88.00626278
544 | 87.9771347
545 | 87.9596796
546 | 87.95915985
547 | 87.977808
548 | 87.96457386
549 | 87.99254704
550 | 87.99125957
551 | 87.96834755
552 | 87.94315052
553 | 88.00375938
554 | 87.96428108
555 | 87.98263645
556 | 88.02132702
557 | 87.95996189
558 | 87.94978905
559 | 87.95173264
560 | 87.97129726
561 | 87.96573162
562 | 87.86686993
563 | 87.94777584
564 | 87.92885399
565 | 87.94265842
566 | 87.95468616
567 | 87.90134335
568 | 87.91506004
569 | 87.93174362
570 | 87.9426384
571 | 87.92043018
572 | 87.94009399
573 | 87.92856979
574 | 87.94674683
575 | 87.90320492
576 | 87.92150402
577 | 87.91225147
578 | 87.93250465
579 | 87.87135124
580 | 87.90510464
581 | 87.89770508
582 | 87.89632893
583 | 87.85431576
584 | 87.84652328
585 | 87.89473152
586 | 87.8638382
587 | 87.88613129
588 | 87.88665199
589 | 87.88020515
590 | 87.87034512
591 | 87.86793041
592 | 87.83624172
593 | 87.84271336
594 | 87.87510204
595 | 87.85926151
596 | 87.84858418
597 | 87.84804058
598 | 87.84604454
599 | 87.85148811
600 | 87.85403252
601 | 87.83204746
602 | 87.82791996
603 | 87.84813023
604 | 87.81740284
605 | 87.84019184
606 | 87.82528496
607 | 87.81466007
608 | 87.86054897
609 | 87.82031727
610 | 87.82449913
611 | 87.80546856
612 | 87.79335213
613 | 87.82934952
614 | 87.79708862
615 | 87.79646206
616 | 87.78193188
617 | 87.80902958
618 | 87.77553177
619 | 87.81857491
620 | 87.7984848
621 | 87.76327324
622 | 87.74879551
623 | 87.75602531
624 | 87.75426483
625 | 87.73114204
626 | 87.75343704
627 | 87.74355793
628 | 87.72383022
629 | 87.7461338
630 | 87.72438335
631 | 87.72820473
632 | 87.71762371
633 | 87.73022556
634 | 87.72270298
635 | 87.6976881
636 | 87.73379135
637 | 87.70833683
638 | 87.72230721
639 | 87.7376852
640 | 87.71928787
641 | 87.71135807
642 | 87.685462
643 | 87.69962215
644 | 87.70124435
645 | 87.66483498
646 | 87.71605587
647 | 87.65637207
648 | 87.67718124
649 | 87.6843586
650 | 87.64411545
651 | 87.67431355
652 | 87.6530056
653 | 87.62305355
654 | 87.67417717
655 | 87.64338875
656 | 87.66603947
657 | 87.63248253
658 | 87.57765102
659 | 87.65304947
660 | 87.59629726
661 | 87.61575413
662 | 87.61733818
663 | 87.57291031
664 | 87.63328362
665 | 87.60168839
666 | 87.59594917
667 | 87.57727432
668 | 87.55908203
669 | 87.58787918
670 | 87.5603323
671 | 87.59533024
672 | 87.57252693
673 | 87.57717705
674 | 87.5477953
675 | 87.56188202
676 | 87.56660938
677 | 87.53666019
678 | 87.54248333
679 | 87.55668449
680 | 87.55872631
681 | 87.49971199
682 | 87.49814224
683 | 87.52022934
684 | 87.53083324
685 | 87.51185226
686 | 87.47914028
687 | 87.47861576
688 | 87.47386742
689 | 87.50671482
690 | 87.4811039
691 | 87.47559357
692 | 87.47563648
693 | 87.47280407
694 | 87.49960327
695 | 87.51020145
696 | 87.46622467
697 | 87.47045231
698 | 87.4569788
699 | 87.43916035
700 | 87.47038651
701 | 87.44201088
702 | 87.42638779
703 | 87.42686176
704 | 87.38246727
705 | 87.40934753
706 | 87.39485168
707 | 87.43455124
708 | 87.42123127
709 | 87.42069912
710 | 87.42744923
711 | 87.39887619
712 | 87.42309761
713 | 87.43203735
714 | 87.31573963
715 | 87.41871834
716 | 87.38083076
717 | 87.38301659
718 | 87.33036041
719 | 87.4036808
720 | 87.3748064
721 | 87.36608601
722 | 87.30351067
723 | 87.40995979
724 | 87.32479382
725 | 87.39407635
726 | 87.33070087
727 | 87.29428387
728 | 87.35318375
729 | 87.3073082
730 | 87.31331348
731 | 87.29986286
732 | 87.29880047
733 | 87.29778862
734 | 87.26166916
735 | 87.29243565
736 | 87.28071022
737 | 87.3033371
738 | 87.2899189
739 | 87.28675556
740 | 87.35208797
741 | 87.30578232
742 | 87.29533863
743 | 87.30979443
744 | 87.25084114
745 | 87.28610706
746 | 87.2967186
747 | 87.24743557
748 | 87.31346989
749 | 87.18938351
750 | 87.3070879
751 | 87.26047993
752 | 87.30373192
753 | 87.28478432
754 | 87.16813278
755 | 87.2672472
756 | 87.31035423
757 | 87.22035313
758 | 87.26762104
759 | 87.15491295
760 | 87.20377827
761 | 87.21616459
762 | 87.1333704
763 | 87.15868855
764 | 87.15315342
765 | 87.18184376
766 | 87.13645458
767 | 87.24136925
768 | 87.25342274
769 | 87.19896221
770 | 87.13642502
771 | 87.14037704
772 | 87.23595333
773 | 87.12204742
774 | 87.23018169
775 | 87.1476593
776 | 87.19940758
777 | 87.10762119
778 | 87.19505978
779 | 87.22962284
780 | 87.18076515
781 | 87.18735313
782 | 87.21830368
783 | 87.21967602
784 | 87.05885887
785 | 87.04663372
786 | 87.14941788
787 | 87.17314148
788 | 87.08163643
789 | 87.11213589
790 | 87.06330967
791 | 87.14813995
792 | 87.06509018
793 | 87.10580635
794 | 87.09323215
795 | 87.05591393
796 | 87.14766979
797 | 86.9273138
798 | 87.02247429
799 | 87.07659245
800 | 87.03734875
801 | 87.00887871
802 | 86.98105621
803 | 87.06703758
804 | 87.07991791
805 | 86.95090866
806 | 87.03198147
807 | 86.96031857
808 | 86.98768616
809 | 87.02196884
810 | 86.99808598
811 | 87.03762245
812 | 86.91287041
813 | 86.96351051
814 | 86.99320126
815 | 87.04891014
816 | 86.93266106
817 | 86.89492035
818 | 86.94123459
819 | 86.94433975
820 | 86.94131851
821 | 86.8611412
822 | 86.87729836
823 | 86.91910553
824 | 86.90081215
825 | 86.93697453
826 | 86.97521877
827 | 86.93824291
828 | 86.87174797
829 | 86.88498306
830 | 86.80512428
831 | 86.84427261
832 | 86.83876133
833 | 86.83979321
834 | 86.84378529
835 | 86.86847496
836 | 86.81692886
837 | 86.80316925
838 | 86.8290453
839 | 86.77959728
840 | 86.81776237
841 | 86.77703571
842 | 86.80136776
843 | 86.76966
844 | 86.7539959
845 | 86.71946335
846 | 86.73472404
847 | 86.70996475
848 | 86.68200493
849 | 86.73668194
850 | 86.72100925
851 | 86.6935091
852 | 86.67019653
853 | 86.66658974
854 | 86.66202831
855 | 86.62507057
856 | 86.61491299
857 | 86.59465027
858 | 86.60673618
859 | 86.56889915
860 | 86.56830502
861 | 86.58078194
862 | 86.55968189
863 | 86.53092194
864 | 86.55767727
865 | 86.51444149
866 | 86.50933933
867 | 86.49060917
868 | 86.51159668
869 | 86.47318363
870 | 86.48749542
871 | 86.4769516
872 | 86.41573906
873 | 86.42566776
874 | 86.44194603
875 | 86.39916897
876 | 86.40789127
877 | 86.38734627
878 | 86.36393547
879 | 86.35149193
880 | 86.33817005
881 | 86.32705784
882 | 86.28483009
883 | 86.29817963
884 | 86.30394173
885 | 86.265728
886 | 86.26859188
887 | 86.26949787
888 | 86.23206043
889 | 86.21729183
890 | 86.21767044
891 | 86.18325901
892 | 86.18394566
893 | 86.16282368
894 | 86.16584587
895 | 86.13346863
896 | 86.12760353
897 | 86.11493111
898 | 86.08849907
899 | 86.09243298
900 | 86.0528307
901 | 86.05036163
902 | 86.04226303
903 | 86.0191021
904 | 86.00144196
905 | 85.99489021
906 | 85.97284698
907 | 85.95395851
908 | 85.95492363
909 | 85.9376297
910 | 85.92041779
911 | 85.90542793
912 | 85.88310432
913 | 85.87051296
914 | 85.85177612
915 | 85.83838654
916 | 85.82190418
917 | 85.8168869
918 | 85.78384113
919 | 85.78141022
920 | 85.74564171
921 | 85.74934006
922 | 85.72053719
923 | 85.71425819
924 | 85.69122505
925 | 85.68027878
926 | 85.66496849
927 | 85.64023399
928 | 85.63604927
929 | 85.61673641
930 | 85.60184669
931 | 85.58590221
932 | 85.57005787
933 | 85.5487709
934 | 85.54463387
935 | 85.52049828
936 | 85.49754143
937 | 85.49309921
938 | 85.48764038
939 | 85.44421482
940 | 85.43649483
941 | 85.42399216
942 | 85.39554882
943 | 85.37970161
944 | 85.3713007
945 | 85.35391712
946 | 85.33232021
947 | 85.32428169
948 | 85.29947662
949 | 85.28017426
950 | 85.26132584
951 | 85.23633957
952 | 85.21810341
953 | 85.20424175
954 | 85.18677807
955 | 85.15802956
956 | 85.14422798
957 | 85.12368965
958 | 85.11026669
959 | 85.09070396
960 | 85.06261826
961 | 85.04830551
962 | 85.02239132
963 | 85.00784302
964 | 84.99045372
965 | 84.96759224
966 | 84.94531822
967 | 84.93603134
968 | 84.90729904
969 | 84.88668919
970 | 84.86920929
971 | 84.85213852
972 | 84.8356142
973 | 84.80907249
974 | 84.79496193
975 | 84.76380157
976 | 84.74514961
977 | 84.7361908
978 | 84.71441841
979 | 84.69014931
980 | 84.67100239
981 | 84.65543365
982 | 84.63273907
983 | 84.61024475
984 | 84.58317947
985 | 84.560606
986 | 84.54431725
987 | 84.53115368
988 | 84.5028038
989 | 84.48625183
990 | 84.45467377
991 | 84.44465733
992 | 84.42341995
993 | 84.39524364
994 | 84.37854385
995 | 84.34911823
996 | 84.33938026
997 | 84.31951427
998 | 84.29880619
999 | 84.2810154
1000 | 84.25218868
1001 | 84.23517513
1002 | 84.21381283
1003 | 84.18466282
1004 | 84.17802334
1005 | 84.15009499
1006 | 84.1276989
1007 | 84.10019588
1008 | 84.08445454
1009 | 84.06774139
1010 | 84.04387569
1011 | 84.03094387
1012 | 83.99571609
1013 | 83.98052216
1014 | 83.96375847
1015 | 83.93590736
1016 | 83.91688538
1017 | 83.90335846
1018 | 83.87212563
1019 | 83.84575462
1020 | 83.82546616
1021 | 83.81224632
1022 | 83.78548241
1023 | 83.77109718
1024 | 83.75366402
1025 | 83.71298409
1026 | 83.70988846
1027 | 83.68034172
1028 | 83.66034698
1029 | 83.62454224
1030 | 83.61717415
1031 | 83.59440231
1032 | 83.5726223
1033 | 83.55106735
1034 | 83.53551483
1035 | 83.5109787
1036 | 83.48940277
1037 | 83.46679497
1038 | 83.44301796
1039 | 83.42777634
1040 | 83.40641403
1041 | 83.36710358
1042 | 83.36374664
1043 | 83.33553314
1044 | 83.32806587
1045 | 83.29894257
1046 | 83.27016258
1047 | 83.2538929
1048 | 83.23725128
1049 | 83.21787071
1050 | 83.19023514
1051 | 83.16069603
1052 | 83.14852333
1053 | 83.12691879
1054 | 83.10857964
1055 | 83.08425331
1056 | 83.05933571
1057 | 83.04150009
1058 | 83.01563072
1059 | 83.0014286
1060 | 82.97603226
1061 | 82.95363235
1062 | 82.94397354
1063 | 82.91215706
1064 | 82.89215088
1065 | 82.86836815
1066 | 82.85500336
1067 | 82.82954597
1068 | 82.81139755
1069 | 82.79521942
1070 | 82.75011444
1071 | 82.74543953
1072 | 82.7170639
1073 | 82.70226288
1074 | 82.679533
1075 | 82.65558243
1076 | 82.6397934
1077 | 82.6165657
1078 | 82.59523582
1079 | 82.56654549
1080 | 82.55003929
1081 | 82.53289604
1082 | 82.52477455
1083 | 82.48773956
1084 | 82.4601841
1085 | 82.45715523
1086 | 82.4302845
1087 | 82.41063118
1088 | 82.38619232
1089 | 82.35898399
1090 | 82.34100342
1091 | 82.31736374
1092 | 82.28841209
1093 | 82.28361511
1094 | 82.25194168
1095 | 82.2219162
1096 | 82.22933197
1097 | 82.18405151
1098 | 82.17461014
1099 | 82.15034676
1100 | 82.1143837
1101 | 82.10526848
1102 | 82.09006882
1103 | 82.07526398
1104 | 82.05222702
1105 | 82.02742767
1106 | 82.00281334
1107 | 81.96885872
1108 | 81.96076202
1109 | 81.93670082
1110 | 81.9255352
1111 | 81.90491867
1112 | 81.88486481
1113 | 81.86811066
1114 | 81.843853
1115 | 81.82645798
1116 | 81.80378342
1117 | 81.77462769
1118 | 81.757061
1119 | 81.73237419
1120 | 81.71066666
1121 | 81.69190788
1122 | 81.67129517
1123 | 81.64844322
1124 | 81.62312126
1125 | 81.60221863
1126 | 81.58047104
1127 | 81.55054092
1128 | 81.54209328
1129 | 81.5229454
1130 | 81.48840141
1131 | 81.46368408
1132 | 81.44376945
1133 | 81.43107414
1134 | 81.40590286
1135 | 81.379076
1136 | 81.36271477
1137 | 81.3527565
1138 | 81.33721733
1139 | 81.3053875
1140 | 81.28639221
1141 | 81.25977516
1142 | 81.22468758
1143 | 81.22675323
1144 | 81.19528198
1145 | 81.1770134
1146 | 81.15970612
1147 | 81.13714027
1148 | 81.12238312
1149 | 81.09052086
1150 | 81.07712555
1151 | 81.05444908
1152 | 81.03684998
1153 | 81.00440979
1154 | 80.97229195
1155 | 80.96296883
1156 | 80.96933746
1157 | 80.92395401
1158 | 80.90258026
1159 | 80.88851929
1160 | 80.85920143
1161 | 80.84046936
1162 | 80.82044411
1163 | 80.79512787
1164 | 80.78593445
1165 | 80.76009369
1166 | 80.7328186
1167 | 80.72080803
1168 | 80.69434357
1169 | 80.67588043
1170 | 80.65236855
1171 | 80.64087868
1172 | 80.60799026
1173 | 80.5988102
1174 | 80.57224464
1175 | 80.54375076
1176 | 80.52658463
1177 | 80.50488281
1178 | 80.48723793
1179 | 80.46588707
1180 | 80.44568253
1181 | 80.43235779
1182 | 80.40991783
1183 | 80.37036514
1184 | 80.36512566
1185 | 80.3396244
1186 | 80.32286072
1187 | 80.30060959
1188 | 80.27975655
1189 | 80.26160431
1190 | 80.24135017
1191 | 80.22261047
1192 | 80.19793701
1193 | 80.18096161
1194 | 80.15214729
1195 | 80.13606834
1196 | 80.11693573
1197 | 80.09555244
1198 | 80.07059479
1199 | 80.05042839
1200 | 80.02621651
1201 | 80.00133705
1202 | 79.98625374
1203 | 79.98000908
1204 | 79.9449749
1205 | 79.92493439
1206 | 79.90923691
1207 | 79.88574982
1208 | 79.87055206
1209 | 79.84623146
1210 | 79.82647705
1211 | 79.79106522
1212 | 79.78314209
1213 | 79.76864433
1214 | 79.7371769
1215 | 79.72312355
1216 | 79.69341278
1217 | 79.68191719
1218 | 79.66034317
1219 | 79.6438961
1220 | 79.62017441
1221 | 79.59687805
1222 | 79.57925034
1223 | 79.55871391
1224 | 79.53760338
1225 | 79.51830101
1226 | 79.49346924
1227 | 79.4746933
1228 | 79.45430374
1229 | 79.43759346
1230 | 79.414217
1231 | 79.39176369
1232 | 79.3762722
1233 | 79.36759567
1234 | 79.33770752
1235 | 79.31240082
1236 | 79.28906441
1237 | 79.27863693
1238 | 79.25264549
1239 | 79.22684479
1240 | 79.22272682
1241 | 79.20301437
1242 | 79.17400932
1243 | 79.14052391
1244 | 79.13553047
1245 | 79.11294365
1246 | 79.10076523
1247 | 79.07044983
1248 | 79.04734993
1249 | 79.03419495
1250 | 79.00610161
1251 | 78.99599266
1252 | 78.96552658
1253 | 78.95305443
1254 | 78.94182396
1255 | 78.92093849
1256 | 78.88358307
1257 | 78.87626076
1258 | 78.85059547
1259 | 78.82252693
1260 | 78.81065178
1261 | 78.78628159
1262 | 78.77106857
1263 | 78.75550461
1264 | 78.73660088
1265 | 78.70949173
1266 | 78.68896484
1267 | 78.6756649
1268 | 78.64536476
1269 | 78.62347794
1270 | 78.61676979
1271 | 78.59175491
1272 | 78.56994629
1273 | 78.54845238
1274 | 78.53404427
1275 | 78.51141739
1276 | 78.48404121
1277 | 78.47327232
1278 | 78.44924545
1279 | 78.4319725
1280 | 78.40958023
1281 | 78.38274002
1282 | 78.36850357
1283 | 78.35259438
1284 | 78.33795738
1285 | 78.31014633
1286 | 78.28701591
1287 | 78.26904297
1288 | 78.2526207
1289 | 78.22620964
1290 | 78.21804619
1291 | 78.18777466
1292 | 78.17385864
1293 | 78.15696526
1294 | 78.13080788
1295 | 78.11149025
1296 | 78.09444046
1297 | 78.07727051
1298 | 78.06144905
1299 | 78.04160881
1300 | 78.01814651
1301 | 77.99228668
1302 | 77.98431396
1303 | 77.95196152
1304 | 77.93378448
1305 | 77.90763283
1306 | 77.89169312
1307 | 77.8761425
1308 | 77.8464756
1309 | 77.83604431
1310 | 77.81230545
1311 | 77.79153824
1312 | 77.76542473
1313 | 77.74873352
1314 | 77.72690392
1315 | 77.7114296
1316 | 77.68801498
1317 | 77.66104126
1318 | 77.64659882
1319 | 77.63262749
1320 | 77.61912727
1321 | 77.58840561
1322 | 77.5717907
1323 | 77.54497528
1324 | 77.52581596
1325 | 77.50328255
1326 | 77.48845291
1327 | 77.47762871
1328 | 77.46175766
1329 | 77.43725777
1330 | 77.42051697
1331 | 77.40498924
1332 | 77.37405968
1333 | 77.3665123
1334 | 77.3523159
1335 | 77.3224411
1336 | 77.30311394
1337 | 77.28710175
1338 | 77.26794243
1339 | 77.25050926
1340 | 77.25049973
1341 | 77.22894478
1342 | 77.21585846
1343 | 77.20083809
1344 | 77.19272804
1345 | 77.17770576
1346 | 77.16984749
1347 | 77.14603233
1348 | 77.14322472
1349 | 77.13722992
1350 | 77.12627411
1351 | 77.11222839
1352 | 77.10472679
1353 | 77.0838871
1354 | 77.06924438
1355 | 77.05018425
1356 | 77.02282143
1357 | 77.00263596
1358 | 76.97574806
1359 | 76.94557381
1360 | 76.92599106
1361 | 76.89449883
1362 | 76.86311913
1363 | 76.82069969
1364 | 76.79814339
1365 | 76.75926208
1366 | 76.74444771
1367 | 76.72870255
1368 | 76.69559669
1369 | 76.68522072
1370 | 76.66909027
1371 | 76.64580536
1372 | 76.63597679
1373 | 76.61969757
1374 | 76.60984039
1375 | 76.57567024
1376 | 76.56648064
1377 | 76.55514336
1378 | 76.55217934
1379 | 76.53249741
1380 | 76.5121994
1381 | 76.50251007
1382 | 76.4870472
1383 | 76.47366142
1384 | 76.44800186
1385 | 76.4318409
1386 | 76.41996002
1387 | 76.38503265
1388 | 76.34492874
1389 | 76.32750893
1390 | 76.30221176
1391 | 76.27931595
1392 | 76.25788498
1393 | 76.22646713
1394 | 76.20556641
1395 | 76.18486786
1396 | 76.16847229
1397 | 76.14356613
1398 | 76.13795471
1399 | 76.11569214
1400 | 76.07177353
1401 | 76.06293869
1402 | 76.03692818
1403 | 76.01646042
1404 | 76.00994873
1405 | 75.97597313
1406 | 75.95097351
1407 | 75.94259071
1408 | 75.91617775
1409 | 75.90336227
1410 | 75.88721657
1411 | 75.86787033
1412 | 75.85295868
1413 | 75.81354141
1414 | 75.81217957
1415 | 75.79431915
1416 | 75.76992798
1417 | 75.7681942
1418 | 75.72220802
1419 | 75.71031189
1420 | 75.68248558
1421 | 75.67124176
1422 | 75.6566143
1423 | 75.64128494
1424 | 75.62519455
1425 | 75.61242867
1426 | 75.59218788
1427 | 75.56307983
1428 | 75.55573082
1429 | 75.54465294
1430 | 75.51567459
1431 | 75.5062561
1432 | 75.48026085
1433 | 75.46376228
1434 | 75.44021034
1435 | 75.41970634
1436 | 75.40005875
1437 | 75.37144089
1438 | 75.37435722
1439 | 75.35196114
1440 | 75.32553101
1441 | 75.31587791
1442 | 75.29122162
1443 | 75.2710762
1444 | 75.24756432
1445 | 75.23268509
1446 | 75.21805
1447 | 75.19178772
1448 | 75.17177963
1449 | 75.151371
1450 | 75.13140297
1451 | 75.12281609
1452 | 75.10028648
1453 | 75.08421898
1454 | 75.06484032
1455 | 75.04936028
1456 | 75.02707481
1457 | 75.01803398
1458 | 75.00090027
1459 | 74.97688484
1460 | 74.96572113
1461 | 74.94378471
1462 | 74.92657661
1463 | 74.89703369
1464 | 74.87290192
1465 | 74.87720871
1466 | 74.86587143
1467 | 74.83409691
1468 | 74.7944622
1469 | 74.79946518
1470 | 74.79097557
1471 | 74.7497139
1472 | 74.73638916
1473 | 74.71050072
1474 | 74.69482803
1475 | 74.68736267
1476 | 74.66472435
1477 | 74.64666939
1478 | 74.61540031
1479 | 74.60012054
1480 | 74.58868408
1481 | 74.57262611
1482 | 74.55146027
1483 | 74.52560997
1484 | 74.50271034
1485 | 74.49082375
1486 | 74.47807693
1487 | 74.46582413
1488 | 74.4388752
1489 | 74.41201591
1490 | 74.40164185
1491 | 74.38898468
1492 | 74.36196136
1493 | 74.34786797
1494 | 74.31811714
1495 | 74.30734634
1496 | 74.29534531
1497 | 74.28006172
1498 | 74.25421524
1499 | 74.24902534
1500 | 74.22584534
1501 | 74.19003868
1502 | 74.18082428
1503 | 74.16810417
1504 | 74.1417141
1505 | 74.12345505
1506 | 74.1130867
1507 | 74.08798981
1508 | 74.06569481
1509 | 74.04677963
1510 | 74.03902626
1511 | 74.01177597
1512 | 73.99772072
1513 | 73.98136902
1514 | 73.96928406
1515 | 73.94406128
1516 | 73.93008995
1517 | 73.90975571
1518 | 73.89780235
1519 | 73.87296295
1520 | 73.85203171
1521 | 73.82916451
1522 | 73.82011795
1523 | 73.79799843
1524 | 73.77455902
1525 | 73.76647377
1526 | 73.74333191
1527 | 73.73203278
1528 | 73.70503235
1529 | 73.6947422
1530 | 73.67360687
1531 | 73.65782166
1532 | 73.62750435
1533 | 73.6119709
1534 | 73.60200882
1535 | 73.57418442
1536 | 73.5686779
1537 | 73.54169464
1538 | 73.5310173
1539 | 73.50811005
1540 | 73.48360443
1541 | 73.46647644
1542 | 73.45776558
1543 | 73.43779182
1544 | 73.41823959
1545 | 73.40069199
1546 | 73.38050079
1547 | 73.36356735
1548 | 73.34687042
1549 | 73.33324623
1550 | 73.31182098
1551 | 73.29146576
1552 | 73.27151299
1553 | 73.26076698
1554 | 73.23710251
1555 | 73.22697639
1556 | 73.21203613
1557 | 73.18094635
1558 | 73.1617775
1559 | 73.15537071
1560 | 73.13985252
1561 | 73.11361122
1562 | 73.09969902
1563 | 73.08888054
1564 | 73.06727219
1565 | 73.04110146
1566 | 73.02849579
1567 | 73.0110054
1568 | 72.98637581
1569 | 72.96753883
1570 | 72.95402336
1571 | 72.93611526
1572 | 72.91488266
1573 | 72.91303635
1574 | 72.88353729
1575 | 72.85531998
1576 | 72.85715294
1577 | 72.83192253
1578 | 72.81269646
1579 | 72.79227066
1580 | 72.77802467
1581 | 72.7583847
1582 | 72.73696899
1583 | 72.72618103
1584 | 72.69835091
1585 | 72.67861938
1586 | 72.66943741
1587 | 72.65528679
1588 | 72.63369179
1589 | 72.60910225
1590 | 72.61086082
1591 | 72.58034897
1592 | 72.55796814
1593 | 72.55633736
1594 | 72.52696228
1595 | 72.51220131
1596 | 72.49697685
1597 | 72.4794426
1598 | 72.45653534
1599 | 72.43477058
1600 | 72.42868233
1601 | 72.41002846
1602 | 72.38719749
1603 | 72.36488152
1604 | 72.34544373
1605 | 72.34160042
1606 | 72.31802559
1607 | 72.30024338
1608 | 72.28027916
1609 | 72.26579475
1610 | 72.2487278
1611 | 72.23306656
1612 | 72.20130539
1613 | 72.19901466
1614 | 72.17741394
1615 | 72.14984512
1616 | 72.14680099
1617 | 72.12060356
1618 | 72.09291458
1619 | 72.09335518
1620 | 72.06264496
1621 | 72.04894638
1622 | 72.03559875
1623 | 72.01799965
1624 | 71.99486542
1625 | 71.98491669
1626 | 71.95804405
1627 | 71.94702339
1628 | 71.92163086
1629 | 71.9096756
1630 | 71.89719963
1631 | 71.86893272
1632 | 71.85763931
1633 | 71.83451271
1634 | 71.82298279
1635 | 71.80865669
1636 | 71.77161789
1637 | 71.76960945
1638 | 71.75370789
1639 | 71.73156166
1640 | 71.70889664
1641 | 71.69415283
1642 | 71.66864204
1643 | 71.65643883
1644 | 71.63820267
1645 | 71.62172127
1646 | 71.5967083
1647 | 71.58580399
1648 | 71.56991577
1649 | 71.54689407
1650 | 71.53304863
1651 | 71.51401138
1652 | 71.4936161
1653 | 71.48630905
1654 | 71.44638062
1655 | 71.44073296
1656 | 71.4097538
1657 | 71.40153122
1658 | 71.39492035
1659 | 71.35705948
1660 | 71.34918594
1661 | 71.33495712
1662 | 71.30330849
1663 | 71.30261421
1664 | 71.277771
1665 | 71.26431465
1666 | 71.24882317
1667 | 71.21580887
1668 | 71.20046043
1669 | 71.19023514
1670 | 71.16965294
1671 | 71.15391541
1672 | 71.13357162
1673 | 71.11870956
1674 | 71.09081078
1675 | 71.08058357
1676 | 71.0649395
1677 | 71.0387001
1678 | 71.02218628
1679 | 70.99712563
1680 | 70.98381424
1681 | 70.96717453
1682 | 70.94888687
1683 | 70.92297745
1684 | 70.91807747
1685 | 70.89834785
1686 | 70.88949585
1687 | 70.85528755
1688 | 70.84439087
1689 | 70.83111763
1690 | 70.80559731
1691 | 70.78964043
1692 | 70.76590347
1693 | 70.75291061
1694 | 70.72303581
1695 | 70.7179718
1696 | 70.70219231
1697 | 70.67964363
1698 | 70.65998268
1699 | 70.64245033
1700 | 70.61325264
1701 | 70.61006737
1702 | 70.58569145
1703 | 70.57262993
1704 | 70.55717087
1705 | 70.53811646
1706 | 70.51579094
1707 | 70.4998455
1708 | 70.48655701
1709 | 70.46191978
1710 | 70.4472065
1711 | 70.41810417
1712 | 70.41168785
1713 | 70.40646362
1714 | 70.35415459
1715 | 70.34879112
1716 | 70.34963417
1717 | 70.32034111
1718 | 70.28936958
1719 | 70.29139328
1720 | 70.28338242
1721 | 70.25265121
1722 | 70.23130989
1723 | 70.22020721
1724 | 70.20442581
1725 | 70.18302727
1726 | 70.16487503
1727 | 70.15792084
1728 | 70.13534546
1729 | 70.11944962
1730 | 70.09994316
1731 | 70.0989151
1732 | 70.07678413
1733 | 70.06464386
1734 | 70.04668999
1735 | 70.03492355
1736 | 70.01555634
1737 | 70.00384712
1738 | 69.98879242
1739 | 69.97393417
1740 | 69.96249199
1741 | 69.93310547
1742 | 69.92948914
1743 | 69.91792107
1744 | 69.90493202
1745 | 69.89021683
1746 | 69.87620544
1747 | 69.85878372
1748 | 69.85142899
1749 | 69.83125496
1750 | 69.82261467
1751 | 69.80604553
1752 | 69.79767036
1753 | 69.7750206
1754 | 69.76037407
1755 | 69.74720383
1756 | 69.73818588
1757 | 69.72435951
1758 | 69.71206665
1759 | 69.68227577
1760 | 69.67322922
1761 | 69.66868019
1762 | 69.65661621
1763 | 69.62916183
1764 | 69.61921692
1765 | 69.60625648
1766 | 69.59271431
1767 | 69.57658005
1768 | 69.56100845
1769 | 69.53303909
1770 | 69.53184319
1771 | 69.50758934
1772 | 69.48713303
1773 | 69.47806168
1774 | 69.46989822
1775 | 69.44828606
1776 | 69.43956947
1777 | 69.42208481
1778 | 69.40233421
1779 | 69.37607002
1780 | 69.36587715
1781 | 69.33793068
1782 | 69.32791138
1783 | 69.30050468
1784 | 69.2935524
1785 | 69.27008247
1786 | 69.25837135
1787 | 69.23562241
1788 | 69.21138191
1789 | 69.18920898
1790 | 69.17280579
1791 | 69.16445541
1792 | 69.13808823
1793 | 69.12729073
1794 | 69.10156822
1795 | 69.08073044
1796 | 69.06250763
1797 | 69.04519463
1798 | 69.02410126
1799 | 69.00473213
1800 | 68.98237419
1801 | 68.97266197
1802 | 68.95070648
1803 | 68.92485237
1804 | 68.89636612
1805 | 68.88249588
1806 | 68.86426544
1807 | 68.84458351
1808 | 68.82887459
1809 | 68.81346321
1810 | 68.79071617
1811 | 68.77015305
1812 | 68.75826073
1813 | 68.74318695
1814 | 68.71953583
1815 | 68.6928215
1816 | 68.69007111
1817 | 68.66034889
1818 | 68.64601707
1819 | 68.62984085
1820 | 68.61537933
1821 | 68.58791161
1822 | 68.57501793
1823 | 68.54240608
1824 | 68.5413475
1825 | 68.51569366
1826 | 68.49257278
1827 | 68.47217751
1828 | 68.46402931
1829 | 68.44112015
1830 | 68.42405701
1831 | 68.39535141
1832 | 68.37966537
1833 | 68.35802269
1834 | 68.33178329
1835 | 68.31086922
1836 | 68.28816223
1837 | 68.25699234
1838 | 68.24026489
1839 | 68.20489693
1840 | 68.19105721
1841 | 68.16521835
1842 | 68.14600182
1843 | 68.11457634
1844 | 68.09632874
1845 | 68.06182861
1846 | 68.04884338
1847 | 68.01423073
1848 | 67.99725723
1849 | 67.97691345
1850 | 67.94922638
1851 | 67.95219421
1852 | 67.92340851
1853 | 67.91611481
1854 | 67.90716171
1855 | 67.88573456
1856 | 67.86959457
1857 | 67.86244965
1858 | 67.86971664
1859 | 67.84366226
1860 | 67.82740021
1861 | 67.8055954
1862 | 67.80408478
1863 | 67.79516602
1864 | 67.75313568
1865 | 67.73158646
1866 | 67.70928955
1867 | 67.69527054
1868 | 67.66573715
1869 | 67.63903427
1870 | 67.60759735
1871 | 67.59199142
1872 | 67.5602417
1873 | 67.54423141
1874 | 67.51715088
1875 | 67.49029922
1876 | 67.48439789
1877 | 67.44727325
1878 | 67.42619705
1879 | 67.42383957
1880 | 67.39459229
1881 | 67.37935257
1882 | 67.36569977
1883 | 67.34671021
1884 | 67.34894943
1885 | 67.33937073
1886 | 67.33985138
1887 | 67.32618332
1888 | 67.32065201
1889 | 67.32963562
1890 | 67.32067871
1891 | 67.31939697
1892 | 67.30164719
1893 | 67.2923584
1894 | 67.28847885
1895 | 67.27718735
1896 | 67.26690674
1897 | 67.25106812
1898 | 67.21852875
1899 | 67.21289444
1900 | 67.20207596
1901 | 67.16647339
1902 | 67.16828156
1903 | 67.14637375
1904 | 67.11846542
1905 | 67.09798431
1906 | 67.05779266
1907 | 67.05967331
1908 | 67.03662109
1909 | 67.01158142
1910 | 66.98596954
1911 | 66.96448135
1912 | 66.94038391
1913 | 66.92053223
1914 | 66.91758347
1915 | 66.88517761
1916 | 66.87294388
1917 | 66.86049271
1918 | 66.84608841
1919 | 66.81837845
1920 | 66.81084442
1921 | 66.79908752
1922 | 66.77406693
1923 | 66.76260376
1924 | 66.76082993
1925 | 66.72567749
1926 | 66.73273849
1927 | 66.69744873
1928 | 66.68855667
1929 | 66.6679039
1930 | 66.66252136
1931 | 66.63378143
1932 | 66.62205505
1933 | 66.60343552
1934 | 66.58835602
1935 | 66.58145523
1936 | 66.57433319
1937 | 66.55321503
1938 | 66.51613998
1939 | 66.50896835
1940 | 66.49926758
1941 | 66.48143005
1942 | 66.46342468
1943 | 66.44030762
1944 | 66.42591476
1945 | 66.40808868
1946 | 66.38565445
1947 | 66.36932373
1948 | 66.36444855
1949 | 66.34140778
1950 | 66.31394958
1951 | 66.31748581
1952 | 66.28849411
1953 | 66.26506424
1954 | 66.24756622
1955 | 66.23860931
1956 | 66.2109642
1957 | 66.19984055
1958 | 66.1484108
1959 | 66.17372513
1960 | 66.13551712
1961 | 66.12540436
1962 | 66.0871582
1963 | 66.07677841
1964 | 66.04161835
1965 | 66.0311203
1966 | 65.99289322
1967 | 65.9873085
1968 | 65.96277618
1969 | 65.94135284
1970 | 65.91477966
1971 | 65.8962326
1972 | 65.86038589
1973 | 65.84505081
1974 | 65.82466125
1975 | 65.80626678
1976 | 65.76414108
1977 | 65.75935745
1978 | 65.71360016
1979 | 65.70526886
1980 | 65.66242218
1981 | 65.65534592
1982 | 65.62786484
1983 | 65.6138649
1984 | 65.58377838
1985 | 65.54840088
1986 | 65.52387619
1987 | 65.50378036
1988 | 65.48254013
1989 | 65.43563461
1990 | 65.44133377
1991 | 65.3967247
1992 | 65.37464142
1993 | 65.31681824
1994 | 65.30547333
1995 | 65.28425217
1996 | 65.26631165
1997 | 65.21891022
1998 | 65.20709229
1999 | 65.16953278
2000 | 65.11916733
2001 | 65.10274887
2002 | 65.07108688
2003 | 65.04927444
2004 | 65.00427628
2005 | 64.98285675
2006 | 64.94141769
2007 | 64.92050171
2008 | 64.90930939
2009 | 64.87559509
2010 | 64.82707214
2011 | 64.78467178
2012 | 64.776371
2013 | 64.72616959
2014 | 64.71556091
2015 | 64.67511368
2016 | 64.6568718
2017 | 64.59739304
2018 | 64.58965302
2019 | 64.5558548
2020 | 64.52918243
2021 | 64.50201416
2022 | 64.47230911
2023 | 64.4270401
2024 | 64.40782928
2025 | 64.36046219
2026 | 64.32747269
2027 | 64.3094101
2028 | 64.28776932
2029 | 64.23698425
2030 | 64.20798492
2031 | 64.1902771
2032 | 64.18474579
2033 | 64.13812256
2034 | 64.11201477
2035 | 64.06999588
2036 | 64.03186035
2037 | 64.00388718
2038 | 63.99233246
2039 | 63.95196915
2040 | 63.92593765
2041 | 63.90159607
2042 | 63.85779953
2043 | 63.84554672
2044 | 63.82050705
2045 | 63.77966309
2046 | 63.72985077
2047 | 63.73465347
2048 | 63.69608688
2049 | 63.67893982
2050 | 63.65411758
2051 | 63.62992096
2052 | 63.62304306
2053 | 63.57107162
2054 | 63.55811691
2055 | 63.53936005
2056 | 63.48980713
2057 | 63.50126648
2058 | 63.4278717
2059 | 63.43497467
2060 | 63.38127136
2061 | 63.35972977
2062 | 63.33393478
2063 | 63.32123947
2064 | 63.31225586
2065 | 63.27502823
2066 | 63.22224045
2067 | 63.24786377
2068 | 63.21918488
2069 | 63.19372177
2070 | 63.17820358
2071 | 63.13431931
2072 | 63.13270187
2073 | 63.11695099
2074 | 63.04953384
2075 | 63.03955078
2076 | 63.02573776
2077 | 62.99995422
2078 | 62.96543884
2079 | 62.93632889
2080 | 62.89787292
2081 | 62.85357666
2082 | 62.84960175
2083 | 62.79964828
2084 | 62.81443024
2085 | 62.80856323
2086 | 62.81571579
2087 | 62.74190903
2088 | 62.74042511
2089 | 62.68440628
2090 | 62.65008545
2091 | 62.60583878
2092 | 62.5786438
2093 | 62.59716034
2094 | 62.53249359
2095 | 62.54133987
2096 | 62.49454117
2097 | 62.48167038
2098 | 62.42935562
2099 | 62.4098587
2100 | 62.35177994
2101 | 62.36041641
2102 | 62.35716629
2103 | 62.31674957
2104 | 62.27510834
2105 | 62.23842621
2106 | 62.22112656
2107 | 62.22132874
2108 | 62.15963364
2109 | 62.12486267
2110 | 62.09166718
2111 | 62.0953064
2112 | 62.03728104
2113 | 62.02954483
2114 | 61.97901917
2115 | 61.91781616
2116 | 61.91129303
2117 | 61.86687088
2118 | 61.83717728
2119 | 61.82047272
2120 | 61.76075745
2121 | 61.72942352
2122 | 61.72872925
2123 | 61.64870834
2124 | 61.65735245
2125 | 61.64763641
2126 | 61.58361053
2127 | 61.60435486
2128 | 61.53905487
2129 | 61.52774429
2130 | 61.52672577
2131 | 61.49468613
2132 | 61.45165634
2133 | 61.47008896
2134 | 61.42246628
2135 | 61.39403915
2136 | 61.3789444
2137 | 61.39546204
2138 | 61.3657608
2139 | 61.33202744
2140 | 61.32477951
2141 | 61.29997635
2142 | 61.29109573
2143 | 61.30164719
2144 | 61.29460144
2145 | 61.27004242
2146 | 61.29043961
2147 | 61.2713623
2148 | 61.32108307
2149 | 61.23554993
2150 | 61.27140427
2151 | 61.28112411
2152 | 61.30086517
2153 | 61.33481979
2154 | 61.28694534
2155 | 61.29502106
2156 | 61.33154678
2157 | 61.3742485
2158 | 61.34620285
2159 | 61.34903336
2160 | 61.37709045
2161 | 61.37047958
2162 | 61.37836456
2163 | 61.4225502
2164 | 61.41212082
2165 | 61.39668655
2166 | 61.41114426
2167 | 61.48132706
2168 | 61.48643494
2169 | 61.49391556
2170 | 61.48882675
2171 | 61.47875214
2172 | 61.50324631
2173 | 61.50515366
2174 | 61.52023697
2175 | 61.54166412
2176 | 61.53461838
2177 | 61.5089035
2178 | 61.56247711
2179 | 61.53353882
2180 | 61.56045532
2181 | 61.56805038
2182 | 61.5813942
2183 | 61.57009888
2184 | 61.56044769
2185 | 61.59645462
2186 | 61.60378265
2187 | 61.62205505
2188 | 61.63023376
2189 | 61.6240654
2190 | 61.64761353
2191 | 61.66353989
2192 | 61.65991592
2193 | 61.69465637
2194 | 61.71560287
2195 | 61.72386169
2196 | 61.72813034
2197 | 61.75987244
2198 | 61.76208115
2199 | 61.77309036
2200 | 61.76139832
2201 | 61.74532318
2202 | 61.77639771
2203 | 61.77111816
2204 | 61.79043961
2205 | 61.81040573
2206 | 61.79007721
2207 | 61.74984741
2208 | 61.82779312
2209 | 61.80110931
2210 | 61.79340363
2211 | 61.80826187
2212 | 61.78530121
2213 | 61.74163437
2214 | 61.79153442
2215 | 61.7624054
2216 | 61.77191162
2217 | 61.75826645
2218 | 61.73276138
2219 | 61.72145081
2220 | 61.71614075
2221 | 61.69883347
2222 | 61.68385315
2223 | 61.72254944
2224 | 61.68364716
2225 | 61.67178726
2226 | 61.66683578
2227 | 61.64194489
2228 | 61.61326599
2229 | 61.60670471
2230 | 61.63069534
2231 | 61.56474304
2232 | 61.54333496
2233 | 61.53299713
2234 | 61.52233887
2235 | 61.52397156
2236 | 61.50446701
2237 | 61.45743561
2238 | 61.49816513
2239 | 61.4325676
2240 | 61.44258499
2241 | 61.44121552
2242 | 61.43154526
2243 | 61.33839035
2244 | 61.33434296
2245 | 61.33330154
2246 | 61.34656906
2247 | 61.28219223
2248 | 61.28922272
2249 | 61.27923584
2250 | 61.2575264
2251 | 61.2766571
2252 | 61.20617294
2253 | 61.19691467
2254 | 61.19301605
2255 | 61.15854263
2256 | 61.15027618
2257 | 61.08557129
2258 | 61.05311584
2259 | 61.03765106
2260 | 61.00033569
2261 | 61.01371002
2262 | 60.95135498
2263 | 60.91619873
2264 | 60.90673065
2265 | 60.93474579
2266 | 60.85295486
2267 | 60.88164139
2268 | 60.82061386
2269 | 60.78080368
2270 | 60.73049164
2271 | 60.73381424
2272 | 60.65656662
2273 | 60.65237427
2274 | 60.62033844
2275 | 60.644104
2276 | 60.58021927
2277 | 60.60052109
2278 | 60.53861237
2279 | 60.49316406
2280 | 60.50419998
2281 | 60.47879791
2282 | 60.43748093
2283 | 60.41729736
2284 | 60.38659668
2285 | 60.38786697
2286 | 60.29873657
2287 | 60.31083298
2288 | 60.33227921
2289 | 60.23771667
2290 | 60.27414322
2291 | 60.19984818
2292 | 60.23935699
2293 | 60.15005875
2294 | 60.16537094
2295 | 60.16200638
2296 | 60.12395477
2297 | 60.07043076
2298 | 60.08027267
2299 | 60.04397202
2300 | 60.01662445
2301 | 59.9939537
2302 | 59.98752594
2303 | 59.98167801
2304 | 59.9108963
2305 | 59.89793777
2306 | 59.86424637
2307 | 59.84571457
2308 | 59.80809784
2309 | 59.77967834
2310 | 59.73883438
2311 | 59.71894073
2312 | 59.70935059
2313 | 59.65731049
2314 | 59.66993713
2315 | 59.65136719
2316 | 59.61115265
2317 | 59.58745956
2318 | 59.56713104
2319 | 59.51988983
2320 | 59.49720001
2321 | 59.46496964
2322 | 59.4503212
2323 | 59.4049263
2324 | 59.36738968
2325 | 59.35299301
2326 | 59.32336807
2327 | 59.35212326
2328 | 59.271492
2329 | 59.23184586
2330 | 59.22885513
2331 | 59.17480469
2332 | 59.13388824
2333 | 59.12669754
2334 | 59.10942078
2335 | 59.06512451
2336 | 59.0308342
2337 | 59.04039764
2338 | 58.9815712
2339 | 58.95273209
2340 | 58.94332123
2341 | 58.90395355
2342 | 58.85573196
2343 | 58.87062454
2344 | 58.79085922
2345 | 58.7794075
2346 | 58.7818985
2347 | 58.78387833
2348 | 58.74083328
2349 | 58.70573044
2350 | 58.69599152
2351 | 58.65626144
2352 | 58.63258743
2353 | 58.61961365
2354 | 58.58643341
2355 | 58.5877533
2356 | 58.5696106
2357 | 58.55081177
2358 | 58.5225296
2359 | 58.50699997
2360 | 58.45856476
2361 | 58.44270706
2362 | 58.45136642
2363 | 58.41569901
2364 | 58.42412567
2365 | 58.39632034
2366 | 58.36991501
2367 | 58.36393738
2368 | 58.35276413
2369 | 58.34570694
2370 | 58.2890358
2371 | 58.28542328
2372 | 58.28845978
2373 | 58.26300049
2374 | 58.24941254
2375 | 58.22324753
2376 | 58.21720505
2377 | 58.20649719
2378 | 58.16867447
2379 | 58.15740967
2380 | 58.13942719
2381 | 58.14754868
2382 | 58.11479568
2383 | 58.11506271
2384 | 58.08502197
2385 | 58.07851028
2386 | 58.03476715
2387 | 58.02186584
2388 | 58.00787354
2389 | 58.00920868
2390 | 57.99008942
2391 | 57.98278046
2392 | 57.94634247
2393 | 57.91931534
2394 | 57.93115234
2395 | 57.89900589
2396 | 57.88737106
2397 | 57.84693527
2398 | 57.86074448
2399 | 57.86562729
2400 | 57.83036423
2401 | 57.78860855
2402 | 57.80259323
2403 | 57.79066086
2404 | 57.78763199
2405 | 57.70023346
2406 | 57.77410889
2407 | 57.70589828
2408 | 57.71182632
2409 | 57.6931839
2410 | 57.65990448
2411 | 57.68716812
2412 | 57.62992096
2413 | 57.66061401
2414 | 57.61847687
2415 | 57.60288239
2416 | 57.57621384
2417 | 57.61079025
2418 | 57.56368256
2419 | 57.54884338
2420 | 57.56222153
2421 | 57.52925873
2422 | 57.5179863
2423 | 57.5021286
2424 | 57.49980164
2425 | 57.45981598
2426 | 57.49229431
2427 | 57.46798325
2428 | 57.44110489
2429 | 57.35929489
2430 | 57.41617966
2431 | 57.34954071
2432 | 57.39771271
2433 | 57.39334488
2434 | 57.37337494
2435 | 57.30913544
2436 | 57.3441658
2437 | 57.31983185
2438 | 57.34659195
2439 | 57.27949905
2440 | 57.30026627
2441 | 57.24677277
2442 | 57.24518204
2443 | 57.24428177
2444 | 57.24077606
2445 | 57.23670197
2446 | 57.19574738
2447 | 57.21239471
2448 | 57.22524643
2449 | 57.14780807
2450 | 57.16846466
2451 | 57.19121552
2452 | 57.15088272
2453 | 57.11587524
2454 | 57.15112686
2455 | 57.08914185
2456 | 57.11932373
2457 | 57.08793259
2458 | 57.0674057
2459 | 57.07445908
2460 | 57.0705452
2461 | 57.06774902
2462 | 57.04158783
2463 | 57.06882858
2464 | 57.03311157
2465 | 56.97949219
2466 | 56.98538589
2467 | 57.00312805
2468 | 57.00379181
2469 | 56.96812439
2470 | 56.9724617
2471 | 56.95277405
2472 | 56.90919876
2473 | 56.8979187
2474 | 56.93405151
2475 | 56.86308289
2476 | 56.87395477
2477 | 56.89410019
2478 | 56.81644821
2479 | 56.83026123
2480 | 56.7919426
2481 | 56.78556442
2482 | 56.7237854
2483 | 56.86017609
2484 | 56.72269821
2485 | 56.74530411
2486 | 56.68375778
2487 | 56.68914795
2488 | 56.67605972
2489 | 56.66321182
2490 | 56.64437866
2491 | 56.66147614
2492 | 56.58036041
2493 | 56.59064484
2494 | 56.52840424
2495 | 56.51164246
2496 | 56.49894333
2497 | 56.43641281
2498 | 56.41600037
2499 | 56.45791626
2500 | 56.40766525
plaque carree1
plaque carree1
Collection Time: 2025-03-26 2:43:46 PM
Operator Name :
Scan Version 6.2.0.1588
Parameter List :
Instrument Cary 7000
Instrument Version 3.00
Method Log :
Method Name :
Date/Time stamp: 2025-03-26 1:17:06 PM
Method Modifications:
ConcentrationReportSelected Changed: 2025-03-26 1:17:06 PM | New:Choice 1
ConcentrationReportSelected Changed: 2025-03-26 1:17:06 PM | New:Choice 0
MCAReportSelected Changed: 2025-03-26 1:17:06 PM | New:Choice 1
MCAReportSelected Changed: 2025-03-26 1:17:06 PM | New:Choice 0
X Start nm Changed: 2025-03-26 1:19:29 PM | New:2500.000
X Stop nm Changed: 2025-03-26 1:19:29 PM | New:250.000
UVVIS Scan Rate nm Changed: 2025-03-26 1:19:29 PM | New: 600.000
NIR Scan Rate nm Changed: 2025-03-26 1:19:29 PM | New: 600.000
Baseline Correction Changed: 2025-03-26 1:19:29 PM | New:2
Sipper Type Changed: 2025-03-26 1:19:29 PM | New:External sipper
Y mode Changed: 2025-03-26 1:19:59 PM | New:%R
Y min Changed: 2025-03-26 1:19:59 PM | New: -5.00
Y max Changed: 2025-03-26 1:19:59 PM | New: 105.00
Saved as C:\Users\cary7000\Desktop\Usagers\GPH\26-03-2025\Alexandre.BSW
Opened C:\Users\cary7000\Desktop\Usagers\GPH\26-03-2025\Alexandre.BSW
End Method Modifications
<Current Wavelength>
<SBW (nm)>
<Energy>
<Slit Height>